## Details
Filename | control ink sample-2
Instrument name | 5343-0370
Operator | Justin
rundate | 2022-07-18
Sample name | Control Ink Sample-2
Geometry name | 20.0mm parallel plate, Peltier plate Stainless steel, Solvent Trap - 52349
Procedure name | Amplitude sweep
Flow sweep
proceduresegments | Amplitude sweep#Flow sweep
[File Parameters]
Name | control ink sample-2
Instrument type | Discovery HR20
Instrument serial number | 5343-0370
Instrument name | 5343-0370
Instrument location | Unknown
Company name | Harvard University
Trios version | 5.4.0.300
File name | C:\ProgramData\TA Instruments\TRIOS\Data\Justin\Control Ink Sample-2.tri
Instrument firmware version | 11.16
Run date | 2022-07-18 14:59
User at run start | WYSS12211\Wyss User
[Geometry Parameters]
Geometry Type | Parallel plate
Name | 20.0mm parallel plate, Peltier plate Stainless steel, Solvent Trap - 52349
Diameter | 20.0 mm
Gap | 500.0 µm
Loading gap | 45000.0 µm
Trim gap offset | 50.0 µm
Disposable | No
Material | Stainless steel
Environmental System | Peltier plate
Surface finish | Standard
Disposable | No
Solvent Trap | Yes
Serial number | 500980052349
Notes
[Geometry Extended Parameters]
Expansion coefficient | 0.0 µm/°C
Expansion coefficient enabled | no
Compliance | 1.03 mrad/N.m
Geometry Inertia | 3.59248 µN.m.s²
Friction | 0.290962 µN.m/(rad/s)
Friction correction enabled | yes
Stress constant | 636620 Pa/N.m
Strain constant | 20.0 1/rad
Normal Stress Constant | 6366.2 Pa/N
Fluid Density Constant | 2.61799e-12
[Instrument Options]
ETC camera available | no
Friction | 0.290962 µN.m/(rad/s)
Friction calibration date | 2022-07-18 11:05
Friction correction enabled | yes
Rotational mapping date | 2022-07-18 11:54
Rotational mapping geometry | 20.0mm parallel plate, Peltier plate Stainless steel, Solvent Trap - 52349
Rotational mapping number of iterations | 3
Rotational mapping type | precision
Smart swap enabled | yes
[Temperature Options]
Current temperature system compensation | 0.00000 µm/°C
Current temperature system offset | 0.000 °C
Current temperature system span | 1
Gap temperature compensation calibration date | 1/1/0001 12:00:00 AM
Gap temperature compensation enabled | no
Purge gas only (no active cooling) | no
Temperature control enabled | yes
Temperature system control | Peltier plate
Upper temperature system fitted | no
Temperature wait duration | 00:00:10 hh:mm:ss
Temperature wait tolerance | 0.200000 °C
[Inertia Options]
Instrument inertia | 21.1250 µN.m.s²
Instrument inertia calibration date | 2022-05-16 16:59
[Gap Options]
Axial force for sample compression | 1.00000 N
Closure distance | 1000.00 µm
Closure profile | none
Closure velocity | 100.000 µm/s
Gap velocity (coarse) | 10000.0 µm/s
Gap velocity (fine) | 3000.00 µm/s
Gap velocity (other) | 10000.0 µm/s
Gap zero mode | standard (DHR) or deceleration (AR)
Gap handling at start of test | Flag mismatches between geometry and instrument gap
Gap tolerance | 4.00000 µm
Gap wait duration | 00:00:02 hh:mm:ss
Override wait for gap | no
[Axial Force Control]
Axial force action outside range | Return to initial value
Control axial force active | no
Control axial force max gap change up | 1000.00 µm
Control axial force min gap change down | 1000.00 µm
Control axial force sensitivity | 0.100000 N
Control axial force set initial value | no
Control axial force type | Compression
Controlled axial force | 1.00000 N
[Flow Options]
Flow collect all points | yes
Flow collect negative shear rate data | yes
Flow inertia correction | yes
Flow non-steady state minimum velocity | 1.00000e-6 rad/s
Flow torque limit | 0.0100000 µN.m
Flow velocity limit | 1.00000e-6 rad/s
Flow velocity tolerance | 5%
Flow zero strain at start of step | yes
[Oscillation Options]
Oscillation displacement limit | 1.00000e-5 rad
Oscillation displacement tolerance | 5%
Oscillation raw phase limit | 170.000 °
Oscillation torque limit | 0.100000 µN.m
Oscillation torque tolerance | 1%
Oscillation velocity tolerance | 5%
[Conditioning Options]
Zero axial force before run | no
Zero speed after preshear | Leave as is
Zero velocity threshold | 0.100000 rad/s
[Experiment all steps options]
Maximum axial force limit | 50.0000 N
Minimum axial force limit | 0.100000 N
Temperature tolerance (results) | 1.00000 °C

## Amplitude sweep - 1
Amplitude sweep - 1
Storage modulus | Loss modulus | Tan(delta) | Angular frequency | Oscillation torque | Step time | Temperature | Raw phase | Oscillation displacement
Pa | Pa |  | rad/s | µN.m | s | °C | ° | rad
12749.9 | 17889.9 | 1.40314 | 6.28319 | 0.157043 | 5.19094 | 20 | 54.5559 | 2.27833e-07
23841.5 | 18776.8 | 0.787568 | 6.28319 | 0.19778 | 11.0145 | 20 | 38.2244 | 2.07754e-07
12765.6 | 19782.8 | 1.5497 | 6.28319 | 0.248979 | 16.7412 | 20 | 57.1932 | 3.36976e-07
18703.7 | 23167 | 1.23863 | 6.28319 | 0.31347 | 22.4953 | 20 | 51.0882 | 3.35495e-07
19264.3 | 18674 | 0.969359 | 6.28319 | 0.394577 | 28.1995 | 20 | 44.1202 | 4.68823e-07
16525.1 | 20035.2 | 1.21241 | 6.28319 | 0.496729 | 33.9446 | 20 | 50.4998 | 6.09562e-07
19723.3 | 22403.1 | 1.13587 | 6.28319 | 0.625342 | 39.6539 | 20 | 48.6431 | 6.67862e-07
20964.7 | 21225.1 | 1.01242 | 6.28319 | 0.787308 | 45.3858 | 20 | 45.3567 | 8.41094e-07
19202.2 | 20779.4 | 1.08214 | 6.28319 | 0.991119 | 51.1124 | 20 | 47.2667 | 1.11659e-06
20980.4 | 21112.1 | 1.00627 | 6.28319 | 1.24773 | 56.8429 | 20 | 45.1825 | 1.33629e-06
21150.7 | 21343 | 1.00909 | 6.28319 | 1.5708 | 62.5481 | 20 | 45.2618 | 1.66639e-06
18917.8 | 21224.6 | 1.12194 | 6.28319 | 1.97743 | 68.2604 | 20 | 48.2964 | 2.21667e-06
19996.9 | 21262.1 | 1.06327 | 6.28319 | 2.48955 | 74.0182 | 20 | 46.7615 | 2.71875e-06
20552.6 | 21347.2 | 1.03866 | 6.28319 | 3.13409 | 79.7285 | 20 | 46.0901 | 3.37103e-06
20469.6 | 21740.5 | 1.06209 | 6.28319 | 3.94564 | 85.4658 | 20 | 46.7277 | 4.211e-06
20474.9 | 21615.8 | 1.05572 | 6.28319 | 4.96729 | 91.1969 | 20 | 46.5561 | 5.31793e-06
20001.6 | 21666.5 | 1.08324 | 6.28319 | 6.25342 | 96.9209 | 20 | 47.2924 | 6.75968e-06
20315 | 21818.6 | 1.07401 | 6.28319 | 7.87259 | 102.594 | 20 | 47.0471 | 8.41699e-06
20237.7 | 21854.1 | 1.07987 | 6.28319 | 9.91095 | 108.329 | 20 | 47.2025 | 1.06061e-05
20793 | 21973 | 1.05675 | 6.28319 | 12.4771 | 114.071 | 20 | 46.5825 | 1.31466e-05
20652.7 | 22025.9 | 1.06649 | 6.28319 | 15.7078 | 119.801 | 20 | 46.845 | 1.65815e-05
20288.1 | 21854.1 | 1.07719 | 6.28319 | 19.775 | 125.513 | 20 | 47.1315 | 2.11376e-05
19924.3 | 21911 | 1.09971 | 6.28319 | 24.8952 | 131.224 | 20 | 47.7228 | 2.67935e-05
20222 | 21908.3 | 1.08339 | 6.28319 | 31.3413 | 136.975 | 20 | 47.2955 | 3.35063e-05
19891.5 | 21877.5 | 1.09984 | 6.28319 | 39.4563 | 142.686 | 20 | 47.7262 | 4.25323e-05
19680.2 | 21833.9 | 1.10943 | 6.28319 | 49.6725 | 148.42 | 20 | 47.9743 | 5.38617e-05
19303.8 | 21708.5 | 1.12457 | 6.28319 | 62.534 | 154.125 | 20 | 48.3613 | 6.86117e-05
18853.1 | 21523.8 | 1.14165 | 6.28319 | 78.7256 | 159.859 | 20 | 48.7911 | 8.7694e-05
18352.1 | 21286 | 1.15987 | 6.28319 | 99.1097 | 165.532 | 20 | 49.2417 | 0.000112395
17810.7 | 20989.3 | 1.17847 | 6.28319 | 124.771 | 171.258 | 20 | 49.6938 | 0.000144461
17255.3 | 20646.5 | 1.19653 | 6.28319 | 157.078 | 176.984 | 20 | 50.1253 | 0.000186048
16686.6 | 20272.7 | 1.21491 | 6.28319 | 197.749 | 182.672 | 20 | 50.5567 | 0.000240031
16131.1 | 19911.5 | 1.23435 | 6.28319 | 248.952 | 188.398 | 20 | 51.0047 | 0.000309621
15617.6 | 19561.3 | 1.25252 | 6.28319 | 313.412 | 194.117 | 20 | 51.4159 | 0.000399044
15105.3 | 19242.4 | 1.27389 | 6.28319 | 394.563 | 199.851 | 20 | 51.8898 | 0.000514046
14586.2 | 18954.1 | 1.29946 | 6.28319 | 496.725 | 205.543 | 20 | 52.4437 | 0.000661889
14065.4 | 18691.5 | 1.3289 | 6.28319 | 625.34 | 211.282 | 20 | 53.0647 | 0.000851935
13526 | 18464.6 | 1.36512 | 6.28319 | 787.256 | 216.987 | 20 | 53.8044 | 0.00109619
12957 | 18253 | 1.40874 | 6.28319 | 991.097 | 222.729 | 20 | 54.6618 | 0.00141097
12347.9 | 18056.9 | 1.46235 | 6.28319 | 1247.72 | 228.449 | 20 | 55.6682 | 0.00181771
11643.8 | 17804.1 | 1.52906 | 6.28319 | 1570.78 | 234.171 | 20 | 56.8526 | 0.00235297
10910.6 | 17529 | 1.6066 | 6.28319 | 1977.5 | 239.884 | 20 | 58.1413 | 0.00305204
10146.1 | 17211.8 | 1.69638 | 6.28319 | 2489.52 | 245.61 | 20 | 59.526 | 0.00397054
9347.05 | 16816.1 | 1.79908 | 6.28319 | 3134.12 | 251.3 | 20 | 60.9827 | 0.00519068
8451.36 | 16245.5 | 1.92223 | 6.28319 | 3945.63 | 257.057 | 20 | 62.5714 | 0.00686578
7569.24 | 15611.8 | 2.06253 | 6.28319 | 4967.25 | 262.767 | 20 | 64.1974 | 0.0091221
6677.21 | 14855.1 | 2.22474 | 6.28319 | 6253.39 | 268.46 | 20 | 65.8688 | 0.0122325
5772.18 | 13967.2 | 2.41975 | 6.28319 | 7872.55 | 274.194 | 20 | 67.6294 | 0.0165966
4876.19 | 12965.8 | 2.65901 | 6.28319 | 9910.95 | 279.916 | 20 | 69.486 | 0.0227947
4024.21 | 11880.5 | 2.95227 | 6.28319 | 12477.1 | 285.643 | 20 | 71.4001 | 0.031691
3223.81 | 10739.9 | 3.33144 | 6.28319 | 15707.8 | 291.374 | 20 | 73.424 | 0.044626

## Flow sweep - 2
Flow sweep - 2
Stress | Shear rate | Viscosity | Step time | Temperature | Normal stress
Pa | 1/s | Pa.s | s | °C | Pa
4.68576 | 0.000117367 | 39924.1 | 5.99118 | 20 | 549.124
27.1468 | 0.00141265 | 19217 | 12.0175 | 20 | 578.997
46.3507 | 0.00161725 | 28660.2 | 18.071 | 20 | 540.865
63.3203 | 0.00198681 | 31870.3 | 24.0877 | 20 | 532.792
81.134 | 0.00249882 | 32468.9 | 30.0884 | 20 | 573.044
99.9729 | 0.00314904 | 31747.1 | 36.1205 | 20 | 527.007
120.105 | 0.00397417 | 30221.5 | 42.1758 | 20 | 522.576
142.55 | 0.00496882 | 28688.9 | 48.2594 | 20 | 525.278
167.76 | 0.00627827 | 26720.8 | 54.2919 | 20 | 564.265
196.608 | 0.00804723 | 24431.8 | 60.377 | 20 | 508.514
230.106 | 0.00996228 | 23097.7 | 66.4233 | 20 | 544.688
270.664 | 0.0124943 | 21663.1 | 72.4475 | 20 | 502.233
320.093 | 0.0158918 | 20142 | 78.5033 | 20 | 527.753
378.644 | 0.0200276 | 18906.1 | 84.575 | 20 | 476.19
448.136 | 0.0251244 | 17836.7 | 90.5983 | 20 | 468.125
530.979 | 0.0316145 | 16795.4 | 96.6994 | 20 | 427.883
630.413 | 0.0398023 | 15838.6 | 102.722 | 20 | 414.241
750.04 | 0.0501114 | 14967.4 | 108.8 | 20 | 385.619
891.624 | 0.0631028 | 14129.7 | 114.908 | 20 | 280.778
1056.9 | 0.0794364 | 13305 | 121.013 | 20 | 272.502
1238.46 | 0.100013 | 12382.9 | 127.021 | 20 | 197.515
1432.91 | 0.125943 | 11377.5 | 133.078 | 20 | 205.006
1633.6 | 0.158506 | 10306.3 | 139.172 | 20 | 141.193
1841.19 | 0.19958 | 9225.33 | 145.191 | 20 | 277.06
2057.41 | 0.251276 | 8187.83 | 151.203 | 20 | 326.645
2296.88 | 0.316355 | 7260.45 | 157.251 | 20 | 338.101
2566.09 | 0.398254 | 6443.35 | 163.315 | 20 | 287.769
2851.55 | 0.50135 | 5687.73 | 169.393 | 20 | 220.068
3197.33 | 0.631133 | 5066.01 | 175.429 | 20 | 223.95
3585.21 | 0.794653 | 4511.66 | 181.486 | 20 | 752.918
4020.8 | 1.00014 | 4020.22 | 187.539 | 20 | 1763.07
4611.85 | 1.25904 | 3663 | 193.593 | 20 | 995.412
5262.57 | 1.58514 | 3319.94 | 199.71 | 20 | 1240.57
5914.98 | 1.99539 | 2964.32 | 205.795 | 20 | 1680.15
6677.7 | 2.5121 | 2658.21 | 211.836 | 20 | 1268.21
7479.14 | 3.16254 | 2364.91 | 217.858 | 20 | 975.983
8477.99 | 3.98127 | 2129.47 | 223.934 | 20 | 1640.57
9848.51 | 5.01057 | 1965.55 | 230.052 | 20 | 4012.3
10859.2 | 6.31051 | 1720.81 | 236.123 | 20 | 4194.84
11984.3 | 7.94419 | 1508.56 | 242.232 | 20 | 5820.31
13153 | 9.99606 | 1315.82 | 243.06 | 20 | 7816.61